## A
TABLE 1. Ashing database. Bold samples are those that represent data from proximate analyses. Blank areas represent no data.
OPERATOR | WELL NAME | Sec-Tnshp-Rnge |  |  |  |  | COUNTY | UNIT | SAMPLE | DEPTH | DENSITY |  | as received | as received | moisture free
[10 empty] | (ft) | (g/cc) | +/- | moisture | ash | ash
BTA | 20104 JV-P Walnut #5 SWD | 5 | 7 | S | 21 | E | Atchison | Mineral | cuttings | 1039 |  |  | 1.377% | 19.47% | 19.74%
BTA | 20104 JV-P Walnut #5 SWD | 5 | 7 | S | 21 | E | Atchison | Krebs | cuttings | 1260 |  |  | 1.161% | 10.57% | 10.69%
BTA | 20104 JV-P Walnut #5 SWD | 5 | 7 | S | 21 | E | Atchison | Rowe | cuttings | 1340 | 1.3893 | 0.07 | 1.256% | 21.85% | 22.13%
BTA | 20104 JV-P Walnut #5 SWD | 5 | 7 | S | 21 | E | Atchison | Rowe | cuttings | 1342 | 1.2891 | 0.07 | 1.256% | 7.934% | 8.035%
BTA | 20104 JV-P Walnut #5 SWD | 5 | 7 | S | 21 | E | Atchison | Riverton | cuttings | 1406 |  |  | 1.06% | 10.95% | 11.07%
Colt Energy | Hinthorn #CW-1 | 14 | 32 | S | 16 | E | Montgomery | Excello Shale | core | 687.1 | 2.31 | 0.03 | 0.7721% | 83.43% | 84.08%
Colt Energy | Hinthorn #CW-1 | 14 | 32 | S | 16 | E | Montgomery | Excello Shale | core | 689.6 | 2.19 | 0.02 | 0.9805% | 81.47% | 82.28%
Colt Energy | Hinthorn #CW-1 | 14 | 32 | S | 16 | E | Montgomery | sh. above Mineral | core | 779 | 1.82 | 0.02 | 1.442% | 56.33% | 57.16%
Colt Energy | Hinthorn #CW-1 | 14 | 32 | S | 16 | E | Montgomery | Weir Upper | core | 868.4 | 1.25 | 0.05 | 0.5154% | 7.469% | 7.508%
Colt Energy | Hinthorn #CW-1 | 14 | 32 | S | 16 | E | Montgomery | Weir Lower sh. | core | 895.1 | 2.36 | 0.04 | 0.2265% | 66.39% | 66.54%
Colt Energy | Hinthorn #CW-1 | 14 | 32 | S | 16 | E | Montgomery | sh. above Riverton | core | 1068.3 | 2.59 | 0.02 | 0.7979% | 90.32% | 91.05%
Colt Energy | Hinthorn #CW-1 | 14 | 32 | S | 16 | E | Montgomery | Riverton | core | 1068.3 | 1.3 | 0.02 | 1.48% | 11.75% | 11.93%
Colt Energy | Hinthorn #CW-1 | 14 | 32 | S | 16 | E | Montgomery | Riverton | core | 1068.6 | 1.3 | 0.02 | 0.4324% | 7.25% | 7.281%
Colt Energy | Honeycutt #1 | 6 | 31 | S | 17 | E | Montgomery | Summit | cuttings | 718 | 1.56 | 0.04 | 0.7866% | 80.04% | 80.67%
Colt Energy | Honeycutt #1 | 6 | 31 | S | 17 | E | Montgomery | Rowe | cuttings | 1085 | 1.77 | 0.07 | 1.213% | 49.74% | 50.36%
Colt Energy | Honeycutt #1 | 6 | 31 | S | 17 | E | Montgomery | Riverton | cuttings | 1144 | 1.46 | 0.07 | 3.422% | 24.23% | 25.09%
Colt Energy | Louk WDW #3 | 23 | 26 | S | 14 | E | Woodson | Excello Shale | core | 1010.4 | 2.1 | 0.03 | 1.02% | 75.87% | 76.65%
Colt Energy | Louk WDW #3 | 23 | 26 | S | 14 | E | Woodson | Mulky | core | 1013.5 |  |  | 0.4846% | 16.64% | 16.72%
Colt Energy | Spencer #2-6 | 6 | 18 | S | 21 | E | Franklin | Stark | core | 340 | 2.02 | 0.04
Colt Energy | Spencer #2-6 | 6 | 18 | S | 21 | E | Franklin | Mulberry | core | 595.4 | 1.34 | 0.03 | 2.979% | 14.08% | 14.51%
Colt Energy | Spencer #2-6 | 6 | 18 | S | 21 | E | Franklin | Mulberry | core | 596.4 | 1.33 | 0.05
Colt Energy | Spencer #2-6 | 6 | 18 | S | 21 | E | Franklin | Bevier | core | 743.1 | 1.5 | 0.04
Colt Energy | Spencer #2-6 | 6 | 18 | S | 21 | E | Franklin | V shale | core | 752 | 2.07 | 0.02
Colt Energy | Spencer #2-6 | 6 | 18 | S | 21 | E | Franklin | Scammon | core | 794 | 1.74 | 0.06
Dart | Butler #A3-35 | 35 | 33 | S | 14 | E | Montgomery | Little Osage Shale | core | 952.6 | 2.02 | 0.02 | 2.219% | 79.94% | 81.75%
Dart | Butler #A3-35 | 35 | 33 | S | 14 | E | Montgomery | Croweburg | core | 1033.3 | 1.41 | 0.01 | 1.528% | 19.56% | 19.87%
Dart | Butler #A3-35 | 35 | 33 | S | 14 | E | Montgomery | Croweburg | core | 1033.3 | 1.41 | 0.01 | 2.59% | 2.5% | 21.04%
Dart | Butler #A3-35 | 35 | 33 | S | 14 | E | Montgomery | Tebo | core | 1124.3 | 2.27 | 0.03 | 2% | 76.44% | 78%
Dart | Butler #A3-35 | 35 | 33 | S | 14 | E | Montgomery | Tebo | core | 1124.3 | 2.27 | 0.03 | 3.82% | 62.23% | 64.7%
Dart | Gritton #D4-26 | 26 | 33 | S | 14 | E | Montgomery | Little Osage Shale | cuttings | 943 | 2.46 | 0.07 | 1.022% | 86.94% | 87.84%
Dart | Gritton #D4-26 | 26 | 33 | S | 14 | E | Montgomery | Bevier/Iron Post | cuttings | 987 |  |  | 0.7218% | 23.43% | 23.6%
Dart | Gritton #D4-26 | 26 | 33 | S | 14 | E | Montgomery | Croweburg | cuttings | 1020 |  |  | 1.037% | 27.39% | 27.67%
Dart | Gritton #D4-26 | 26 | 33 | S | 14 | E | Montgomery | Weir-Pittsburg | cuttings | 1105 |  |  | 0.4608% | 20.74% | 20.83%
Dart | Holder #CH-1 | 1 | 30 | S | 14 | E | Wilson | Mulberry | cuttings | 718 |  |  | 0.3819% | 16.61% | 16.68%
Dart | Holder #CH-1 | 1 | 30 | S | 14 | E | Wilson | Little Osage Shale | cuttings | 808 | 2.3261 | 0.07 | 0.7588% | 79.32% | 79.93%
Dart | Holder #CH-1 | 1 | 30 | S | 14 | E | Wilson | Excello Shale | cuttings | 820 | 2.1862 | 0.07 | 0.5196% | 78.26% | 78.67%
Dart | Holder #CH-1 | 1 | 30 | S | 14 | E | Wilson | Mulky | cuttings | 822 |  |  | 0.2614% | 22.48% | 22.54%
Dart | Holder #CH-1 | 1 | 30 | S | 14 | E | Wilson | Weir-Pittsburg | cuttings | 1012 |  |  | 0.2933% | 22.2% | 22.26%
Dart | Huser B3-23 | 20 | 30 | S | 14 | E | Wilson | Tulsa | cuttings | 687
Dart | Huser B3-23 | 20 | 30 | S | 14 | E | Wilson | Mulberry | cuttings | 862 | 1.3311 | 0.07
Dart | Huser B3-23 | 20 | 30 | S | 14 | E | Wilson | Mulky | cuttings | 975
Dart | Huser B3-23 | 20 | 30 | S | 14 | E | Wilson | shale above Bevier | cuttings | 1021
Dart | Huser B3-23 | 20 | 30 | S | 14 | E | Wilson | Mineral | cuttings | 1088 | 1.3828 | 0.07
Dart | Huser B3-23 | 20 | 30 | S | 14 | E | Wilson | Weir-Pittsburg | cuttings | 1156
Dart | Kincaid Trust #D1-30 | 30 | 34 | S | 14 | E | Montgomery | Mineral | cuttings | 1213 | 1.4016 | 0.07 | 1.237% | 19.33% | 19.57%
Dart | Kincaid Trust #D1-30 | 30 | 34 | S | 14 | E | Montgomery | Weir-Pittsburg | cuttings | 1291 | 1.4113 | 0.07 | 1.173% | 16.04% | 16.23%
Dart | Kincaid Trust #D1-30 | 30 | 34 | S | 14 | E | Montgomery | Dry Wood | cuttings | 1427 | 1.4794 | 0.07 | 0.7813% | 25.59% | 25.79%
Dart | Kincaid Trust #D1-30 | 30 | 34 | S | 14 | E | Montgomery | Riverton | cuttings | 1510 | 1.7863 | 0.07 | 0.898% | 37.25% | 37.58%
Dart | Kincaid Trust #D1-30 | 30 | 34 | S | 14 | E | Montgomery | Riverton "rider" | cuttings | 1522 | 1.4235 | 0.07 | 0.8763% | 22.11% | 22.31%
Dart | McDaniel #B1-20 | 20 | 31 | S | 16 | E | Montgomery | Little Osage Shale | core | 647.2 | 2.25 | 0.07 | 1.021% | 87.91% | 88.82%
Dart | McDaniel #B1-20 | 20 | 31 | S | 16 | E | Montgomery | Croweburg | core | 731.7 | 1.28 | 0.04 | 0.4441% | 11.05% | 11.1%
Dart | McDaniel #B1-20 | 20 | 31 | S | 16 | E | Montgomery | sh. 50' above Riverton | core | 998.9 | 2.27 | 0.1 | 1.44% | 91.82% | 93.16%
Dart | McDaniel #B1-20 | 20 | 31 | S | 16 | E | Montgomery | sh. 1' above Riverton | core | 1053.6 | 2.59 | 0.1 | 1.159% | 92.05% | 93.13%
Dart | Orr #B3C-34 | 34 | 30 | S | 15 | E | Wilson | Weir-Pittsburg | core | 1052.5 | 1.33 | 0.03 | 0.1641% | 10.82% | 10.83%
Dart | Orr #B3C-34 | 34 | 30 | S | 15 | E | Wilson | Weir-Pittsburg | core | 1053.8 | 1.37 | 0.03 | 0.3911% | 8.605% | 8.639%
Dart | Orr #B3C-34 | 34 | 30 | S | 15 | E | Wilson | Wainwright | core | 1077.3 | 1.38 | 0.02 | 0.7232% | 34.1% | 34.35%
Dart | Orr #B3C-34 | 34 | 30 | S | 15 | E | Wilson | Bluejacket | cuttings | 1098 | 1.5168 | 0.07 | 0.5961% | 37.53% | 37.76%
Dart | Southwinds Buffalo Ranch #B2-2 | 2 | 34 | S | 14 | E | Montgomery | Little Osage Shale | cuttings | 994 | 2.2438 | 0.07 | 2.116% | 80.79% | 82.54%
Dart | Southwinds Buffalo Ranch #B2-2 | 2 | 34 | S | 14 | E | Montgomery | Excello Shale | cuttings | 1025 | 2.2072 | 0.07
Dart | Southwinds Buffalo Ranch #B2-2 | 2 | 34 | S | 14 | E | Montgomery | Iron Post | cuttings | 1050 | 1.3213 | 0.07
Dart | Southwinds Buffalo Ranch #B2-2 | 2 | 34 | S | 14 | E | Montgomery | Croweburg | cuttings | 1076 | 1.3657 | 0.07
Dart | Southwinds Buffalo Ranch #B2-2 | 2 | 34 | S | 14 | E | Montgomery | Dry Wood shale | cuttings | 1324 | 2.5579 | 0.07
Dart | Southwinds Buffalo Ranch #B2-2 | 2 | 34 | S | 14 | E | Montgomery | Rowe | cuttings | 1404 | 1.31 | 0.07
Dart | Sycamore Springs Ranch #C4-19 | 19 | 31 | S | 15 | E | Montgomery | Mulberry | cuttings | 889 |  |  | 0.3614% | 14.34% | 14.39%
Dart | Sycamore Springs Ranch #C4-19 | 19 | 31 | S | 15 | E | Montgomery | Little Osage Shale | cuttings | 1010 | 2.2944 | 0.07 | 0.5561% | 82.13% | 82.59%
Dart | Sycamore Springs Ranch #C4-19 | 19 | 31 | S | 15 | E | Montgomery | Excello Shale | cuttings | 1037 | 2.2941 | 0.07 | 0.4202% | 81.54% | 81.89%
Dart | Sycamore Springs Ranch #C4-19 | 19 | 31 | S | 15 | E | Montgomery | Mulky | cuttings | 1037 | 1.4615 | 0.07 | 0.2415% | 45.05% | 45.16%
Dart | Sycamore Springs Ranch #C4-19 | 19 | 31 | S | 15 | E | Montgomery | Bevier | cuttings | 1070 |  |  | 0.5895% | 31.47% | 31.65%
Dart | Sycamore Springs Ranch #C4-19 | 19 | 31 | S | 15 | E | Montgomery | Croweburg | cuttings | 1090 |  |  | 0.5917% | 15.71% | 15.81%
Dart | Sycamore Springs Ranch #C4-19 | 19 | 31 | S | 15 | E | Montgomery | Mineral | cuttings | 1130 |  |  | 0.2105% | 13.12% | 13.15%
Dart | Sycamore Springs Ranch #C4-19 | 19 | 31 | S | 15 | E | Montgomery | Bluejacket | cuttings | 1255 |  |  | 0.4602% | 48.52% | 48.75%
Dart | Sycamore Springs Ranch #C4-19 | 19 | 31 | S | 15 | E | Montgomery | Riverton | cuttings | 1370 |  |  | 0.4132% | 25.21% | 25.31%
Devon Energy | R. John #35-1 | 35 | 29 | S | 18 | E | Neosho | Bevier | cuttings | 661 | 1.38 | 0.07 | 0.645% | 20.72% | 20.86%
Devon Energy | R. John #35-1 | 35 | 29 | S | 18 | E | Neosho | Croweburg | cuttings | 685 | 1.42 | 0.07 | 0.6222% | 17.87% | 17.98%
Devon Energy | R. John #35-1 | 35 | 29 | S | 18 | E | Neosho | Weir-Pittsburg | cuttings | 831 | 1.82 | 0.07 | 0.7148% | 49.51% | 49.87%
Devon Energy | R. John #35-1 | 35 | 29 | S | 18 | E | Neosho | Rowe Upper | cuttings | 938 | 1.52 | 0.07 | 0.461% | 41.29% | 41.48%
Devon Energy | R. John #35-1 | 35 | 29 | S | 18 | E | Neosho | Rowe Lower | cuttings | 943 | 1.39 | 0.07 | 0.5057% | 13.84% | 13.91%
Devon Energy | R. John #35-1 | 35 | 29 | S | 18 | E | Neosho | Riverton | cuttings | 996 | 1.56 | 0.07 | 0.5781% | 16.09% | 16.18%
Evergreen | Liggatt #42-35 | 35 | 5 | S | 16 | E | Jackson | Weir B | cuttings | 1648 | 1.4057 | 0.07 | 1.531% | 21.49% | 21.83%
Evergreen | Liggatt #42-35 | 35 | 5 | S | 16 | E | Jackson | Weir D shale | cuttings | 1694 | 2.601 | 0.07 | 1.841% | 86.3% | 87.91%
Evergreen | Liggatt #42-35 | 35 | 5 | S | 16 | E | Jackson | Weir D | cuttings | 1694 | 1.5789 | 0.07 | 5.263% | 26.32% | 27.78%
Evergreen | Liggatt #42-35 | 35 | 5 | S | 16 | E | Jackson | Dry Wood | cuttings | 1828 | 1.3758 | 0.07 | 6.403% | 15.38% | 16.43%
Evergreen | Liggatt #42-35 | 35 | 5 | S | 16 | E | Jackson | Neutral A | cuttings | 1934 | 1.526 | 0.07 | 0.9684% | 24.85% | 25.1%
Evergreen | Liggatt #42-35 | 35 | 5 | S | 16 | E | Jackson | Neutral C | cuttings | 1957 | 1.3289 | 0.07 | 1.282% | 11.83% | 11.99%
Evergreen | Liggatt #42-35 | 35 | 5 | S | 16 | E | Jackson | Neutral D | cuttings | 1969 | 1.3318 | 0.07 | 0.8914% | 12.68% | 12.79%
Evergreen | Liggatt #42-35 | 35 | 5 | S | 16 | E | Jackson | Neutral E | cuttings | 1983 | 1.2574 | 0.07 | 1.249% | 4.831% | 4.892%
Evergreen | Reschke #34-34 | 34 | 1 | S | 16 | E | Brown | Little Osage Shale | cuttings | 1418 | 2.131 | 0.07
Evergreen | Reschke #34-34 | 34 | 1 | S | 16 | E | Brown | Excello Shale | cuttings | 1438 | 2.124 | 0.07 | 2.825% | 65.47% | 67.37%
Evergreen | Reschke #34-34 | 34 | 1 | S | 16 | E | Brown | Croweburg | cuttings | 1545 | 1.2595 | 0.07
Evergreen | Reschke #34-34 | 34 | 1 | S | 16 | E | Brown | Mineral | cuttings | 1585 | 1.2725 | 0.07
Evergreen | Reschke #34-34 | 34 | 1 | S | 16 | E | Brown | Weir B (?) | cuttings | 1694 | 1.6271 | 0.07
Evergreen | Reschke #34-34 | 34 | 1 | S | 16 | E | Brown | Rowe A | cuttings | 1694 | 1.231 | 0.07
Evergreen | Reschke #34-34 | 34 | 1 | S | 16 | E | Brown | Rowe B or C | cuttings | 1940 | 1.3459 | 0.07 | 3.784% | 12.18% | 12.66%
Evergreen | Reschke #34-34 | 34 | 1 | S | 16 | E | Brown | ? | cuttings | 2010 | 1.3357 | 0.07 | 2.13% | 11.43% | 11.68%
Evergreen | Reschke #34-34 | 34 | 1 | S | 16 | E | Brown | ? | cuttings | 2048 | 1.252 | 0.07 | 1.507% | 6.062% | 6.154%
Evergreen | Reschke #34-34 | 34 | 1 | S | 16 | E | Brown | ? | cuttings | 2057 | 1.3145 | 0.07 | 6.176% | 13.51% | 14.4%
Gene Bailey | Kimball #12-K | 19 | 30 | S | 16 | E | Wilson | Little Osage Shale | cuttings | 664 | 2.3562 | 0.07 | 1.098% | 83.44% | 84.36%
Gene Bailey | Kimball #12-K | 19 | 30 | S | 16 | E | Wilson | Excello | cuttings | 684 | 2.2568 | 0.07 | 1.196% | 79.18% | 80.13%
Gene Bailey | Kimball #12-K | 19 | 30 | S | 16 | E | Wilson | Mulky | cuttings | 684 |  |  | 0.5547% | 26.73% | 26.88%
Gene Bailey | Kimball #12-K | 19 | 30 | S | 16 | E | Wilson | Riverton | cuttings | 1065 | 1.4286 | 0.07 | 0.1958% | 16.13% | 16.16%
KGS | Cooper #CW-1 | 11 | 35 | S | 18 | E | Labette | Iron Post | core | 382 | 1.3 | 0.03 | 1.053% | 7.369% | 7.448%
KGS | Cooper #CW-1 | 11 | 35 | S | 18 | E | Labette | Iron Post | core | 382 | 1.3 | 0.03 | 1.9% | 11.18% | 11.39%
KGS | Cooper #CW-1 | 11 | 35 | S | 18 | E | Labette | Fleming | core | 420 | 1.34 | 0.03
KGS | Cooper #CW-1 | 11 | 35 | S | 18 | E | Labette | Dry Wood | core | 630.4 | 1.49 | 0.03 | 1.098% | 17.79% | 17.98%
KGS | Cooper #CW-1 | 11 | 35 | S | 18 | E | Labette | Dry Wood | core | 630.4 | 1.49 | 0.03 | 2.45% | 31.77% | 32.57%
KGS | Cooper #CW-1 | 11 | 35 | S | 18 | E | Labette | Rowe | core | 695.1 | 1.64 | 0.1 | 1.023% | 36.93% | 37.31%
KGS | Cooper #CW-1 | 11 | 35 | S | 18 | E | Labette | Rowe | core | 695.1 | 1.64 | 0.1 | 2.88% | 44.19% | 45.5%
KGS | Cooper #CW-1 | 11 | 35 | S | 18 | E | Labette | Neutral | core | 766.7 | 1.67 | 0.04 | 0.86% | 26.69% | 26.92%
KGS | Cooper #CW-1 | 11 | 35 | S | 18 | E | Labette | Riverton | core | 840.2 | 1.58 | 0.06 | 0.8379% | 34.71% | 35%
KGS | Cooper #CW-1 | 11 | 35 | S | 18 | E | Labette | Riverton | core | 840.2 | 1.58 | 0.06 | 2.87% | 33.44% | 34.43%
KGS | Eagle | 18 | 26 | S | 16 | E | Woodson | Thayer | core | 318.4 | 1.65 | 0.02 | 0.4247% | 32.67% | 32.81%
KGS | Eagle | 18 | 26 | S | 16 | E | Woodson | Bevier | core | 988.8 | 1.49 | 0.02 | 0.8825% | 31.12% | 31.4%
KGS | Eagle | 18 | 26 | S | 16 | E | Woodson | Bevier | core | 988.8 | 1.49 | 0.02 | 2.55% | 20.68% | 21.23%
Layne-Christensen | Beurskens #13-28 | 28 | 31 | S | 16 | E | Montgomery | Excello Shale | core | 681.5 | 2.38 | 0.06
Layne-Christensen | Beurskens #13-28 | 28 | 31 | S | 16 | E | Montgomery | Mulky | core | 682.4 | 1.34 | 0.01 | 0.2286% | 25.42% | 25.48%
Layne-Christensen | Beurskens #13-28 | 28 | 31 | S | 16 | E | Montgomery | Croweburg | core | 731.5 | 1.36 | 0.02 | 0.5046% | 12.8% | 12.87%
Layne-Christensen | Beurskens #13-28 | 28 | 31 | S | 16 | E | Montgomery | Weir-Pittsburg | core | 847 | 1.27 | 0.03
Layne-Christensen | Beurskens #13-28 | 28 | 31 | S | 16 | E | Montgomery | Weir-Pittsburg | core | 848 | 1.35 | 0.01 | 0.6788% | 4.849% | 4.883%
Layne-Christensen | Beurskens #13-28 | 28 | 31 | S | 16 | E | Montgomery | Dry Wood | core | 888.2 | 1.47 | 0.03 | 1.007% | 12.6% | 12.73%
Layne-Christensen | Beurskens #13-28 | 28 | 31 | S | 16 | E | Montgomery | Rowe | core | 1003.7 | 1.38 | 0.01 | 0.8094% | 12.92% | 13.02%
Layne-Christensen | Beurskens #13-28 | 28 | 31 | S | 16 | E | Montgomery | Riverton | core | 1053.7 | 1.43 | 0.01 | 0.775% | 12.72% | 12.82%
Layne-Christensen | Pierce #16-1 | 16 | 31 | S | 17 | E | Montgomery | Aw(?) | core | 875.5 | 1.4 | 0.03 | 0.2838% | 17.33% | 17.38%
Layne-Christensen | Pierce #16-1 | 16 | 31 | S | 17 | E | Montgomery | Neutral(?) | core | 910.7 | 1.48 | 0.02 | 0.5087% | 38.1% | 38.3%
Layne-Christensen | Scott #3-9 | 9 | 33 | S | 16 | E | Montgomery | Lexington | core | 610 | 1.39 | 0.02 | 1.428% | 18.62% | 18.89%
Layne-Christensen | Scott #3-9 | 9 | 33 | S | 16 | E | Montgomery | "Labette" | core | 632.9 | 1.65 | 0.05 | 0.6928% | 36.06% | 36.31%
Layne-Christensen | Scott #3-9 | 9 | 33 | S | 16 | E | Montgomery | Little Osage Shale | core | 697.5 | 2.1 | 0.1 | 1.314% | 73.21% | 74.19%
Layne-Christensen | Scott #3-9 | 9 | 33 | S | 16 | E | Montgomery | Excello Shale | core | 729 | 2.15 | 0.17 | 1.425% | 81.15% | 82.33%
Layne-Christensen | Scott #3-9 | 9 | 33 | S | 16 | E | Montgomery | Mulky | core | 730.7 | 1.75 | 0.15 | 0.4924% | 15.82% | 15.9%
Layne-Christensen | Scott #3-9 | 9 | 33 | S | 16 | E | Montgomery | Mulky | core | 730.7 | 1.75 | 0.15 | 1.79% | 32.97% | 33.57%
Layne-Christensen | Scott #3-9 | 9 | 33 | S | 16 | E | Montgomery | Croweburg | core | 778 | 1.52 | 0.07 | 1.235% | 23.39% | 23.68%
Layne-Christensen | Scott #3-9 | 9 | 33 | S | 16 | E | Montgomery | Fleming | core | 786 | 1.46 | 0.01 | 1.505% | 17.54% | 17.81%
Layne-Christensen | Scott #3-9 | 9 | 33 | S | 16 | E | Montgomery | Fleming | core | 786 | 1.46 | 0.01 | 3.19% | 27.87% | 28.79%
Layne-Christensen | Scott #3-9 | 9 | 33 | S | 16 | E | Montgomery | Mineral | core | 820 | 1.36 | 0.03 | 1.406% | 10.26% | 10.41%
Layne-Christensen | Scott #3-9 | 9 | 33 | S | 16 | E | Montgomery | Scammon | core | 838.5 | 1.56 | 0.05 | 1.012% | 35.06% | 35.42%
Layne-Christensen | Scott #3-9 | 9 | 33 | S | 16 | E | Montgomery | Scammon | core | 838.5 | 1.56 | 0.05 | 3.34% | 31.61% | 32.72%
Layne-Christensen | Scott #3-9 | 9 | 33 | S | 16 | E | Montgomery | Weir-Pittsburg | core | 924 | 1.34 | 0.01 | 0.7846% | 32.41% | 32.66%
Layne-Christensen | Scott #3-9 | 9 | 33 | S | 16 | E | Montgomery | Weir-Pittsburg | core | 924 | 1.34 | 0.01 | 2.16% | 8.56% | 8.75%
Layne-Christensen | Scott #3-9 | 9 | 33 | S | 16 | E | Montgomery | Weir-Pittsburg | core | 925 | 1.3 | 0.03 | 1.261% | 8.248% | 8.353%
Layne-Christensen | Scott #3-9 | 9 | 33 | S | 16 | E | Montgomery | Rowe | core | 1078 | 1.95 | 0.08 | 0.7846% | 32.41% | 32.66%
Layne-Christensen | Scott #3-9 | 9 | 33 | S | 16 | E | Montgomery | Rowe | core | 1078 | 1.95 | 0.08 | 7.51% | 36.33% | 39.28%
Layne-Christensen | Scott #3-9 | 9 | 33 | S | 16 | E | Montgomery | Rowe | core | 1079 | 1.32 | 0.03 | 0.5141% | 9.345% | 9.393%
Layne-Christensen | Scott #3-9 | 9 | 33 | S | 16 | E | Montgomery | Rowe | core | 1079 | 1.32 | 0.03 | 4.05% | 9.55% | 9.96%
Layne-Christensen | Scott #3-9 | 9 | 33 | S | 16 | E | Montgomery | Riverton | core | 1134.5 | 1.33 | 0.01 | 0.3504% | 16.11% | 16.17%
Layne-Christensen | Scott #3-9 | 9 | 33 | S | 16 | E | Montgomery | Riverton | core | 1134.5 | 1.33 | 0.01 | 2.31% | 14.11% | 14.44%
Layne-Christensen | Scott #3-9 | 9 | 33 | S | 16 | E | Montgomery | Riverton | core | 1134.5 | 1.33 | 0.01 | 1.76% | 13% | 13.24%
Meritage KCM | Brown #13-31 | 13 | 22 | S | 21 | E | Linn | Mulberry | cuttings | 323 | 1.46 | 0.07 | 0.8379% | 21.37% | 21.55%
Meritage KCM | Brown #13-31 | 13 | 22 | S | 21 | E | Linn | Little Osage Shale | cuttings | 422 |  |  | 0.4866% | 72.88% | 73.23%
Meritage KCM | Brown #13-31 | 13 | 22 | S | 21 | E | Linn | Bevier | cuttings | 510 | 1.5525 | 0.07 | 0.6311% | 26.87% | 27.04%
Meritage KCM | Brown #13-31 | 13 | 22 | S | 21 | E | Linn | Croweburg | cuttings | 530 | 2.1525 | 0.07 | 0.7057% | 72.49% | 73.01%
Meritage KCM | Brown #13-31 | 13 | 22 | S | 21 | E | Linn | V shale | cuttings | 594 | 2.3138 | 0.07 | 1.412% | 82.76% | 83.95%
Meritage KCM | Brown #13-31 | 13 | 22 | S | 21 | E | Linn | Tebo | cuttings | 594 | 1.3494 | 0.07 | 0.6906% | 15.78% | 15.89%
Meritage KCM | Brown #13-31 | 13 | 22 | S | 21 | E | Linn | Weir-Pittsburg | cuttings | 645 | 1.412 | 0.07 | 0.7127% | 18.11% | 18.24%
Meritage KCM | Brown #13-31 | 13 | 22 | S | 21 | E | Linn | Riverton | cuttings | 766 | 1.65 | 0.07 | 0.7072% | 11.57% | 11.65%
Meritage KCM | Broyles #6-32 | 6 | 23 | S | 22 | E | Linn | Mulky | cuttings | 484 | 1.3784 | 0.07 | 0.8177% | 34.49% | 34.77%
Meritage KCM | Broyles #6-32 | 6 | 23 | S | 22 | E | Linn | Flemming | cuttings | 606 | 1.45 | 0.07 | 0.8229% | 15.32% | 15.44%
Meritage KCM | Broyles #6-32 | 6 | 23 | S | 22 | E | Linn | Tebo | cuttings | 647 | 1.3689 | 0.07 | 0.617% | 11.5% | 11.57%
Meritage KCM | Broyles #6-32 | 6 | 23 | S | 22 | E | Linn | Rowe | cuttings | 798 | 1.4441 | 0.07 | 0.4565% | 20.08% | 20.17%
Meritage KCM | Broyles #6-32 | 6 | 23 | S | 22 | E | Linn | sh. above Riverton | cuttings | 820 | 2.3709 | 0.07 | 1.016% | 88.53% | 89.44%
Meritage KCM | Broyles #6-32 | 6 | 23 | S | 22 | E | Linn | Riverton A | cuttings | 838 |  |  | 0.6372% | 9.974% | 10.04%
Meritage KCM | Broyles #6-32 | 6 | 23 | S | 22 | E | Linn | Riverton B | cuttings | 864 |  |  | 0.6206% | 20.69% | 20.82%
Meritage KCM | Broyles #6-32 | 6 | 23 | S | 22 | E | Linn | Riverton C | cuttings | 874 | 1.3542 | 0.07 | 0.4266% | 17.05% | 17.12%
Meritage KCM | Broyles #6-32 | 6 | 23 | S | 22 | E | Linn | Riverton D | cuttings | 876 | 1.36 | 0.07 | 0.1975% | 12.62% | 12.65%
Meritage KCM | Garrison #26-13 | 26 | 19 | S | 19 | E | Anderson | Mulberry | cuttings | 673 | 1.348 | 0.07 | 0.885% | 21.85% | 22.05%
Meritage KCM | Garrison #26-13 | 26 | 19 | S | 19 | E | Anderson | Little Osage Shale | cuttings | 755 |  |  | 0.4866% | 72.88% | 73.23%
Meritage KCM | Garrison #26-13 | 26 | 19 | S | 19 | E | Anderson | Summit | cuttings | 760 |  |  | 0.6754% | 73.61% | 74.11%
Meritage KCM | Garrison #26-13 | 26 | 19 | S | 19 | E | Anderson | Bevier | cuttings | 853 | 1.5877 | 0.07 | 0.6416% | 33% | 33.21%
Meritage KCM | Garrison #26-13 | 26 | 19 | S | 19 | E | Anderson | Mineral | cuttings | 898 |  |  | 0.7492% | 26.64% | 26.84%
Meritage KCM | Garrison #26-13 | 26 | 19 | S | 19 | E | Anderson | Riverton B | cuttings | 1108 |  |  | 0.6299% | 19.54% | 19.66%
Meritage KCM | Garrison #26-13 | 26 | 19 | S | 19 | E | Anderson | Riverton A | cuttings | 1113 | 1.21 | 0.07 | 0.4588% | 18.12% | 18.2%
Meritage KCM | Kipper #22-44 | 22 | 19 | S | 19 | E | Anderson | Hushpuckney Shale | cuttings | 399 | 2.1496 | 0.07 | 0.8635% | 79.77% | 80.47%
Meritage KCM | Kipper #22-44 | 22 | 19 | S | 19 | E | Anderson | Mulberry | cuttings | 656 | 1.3106 | 0.07 | 1.04% | 13.95% | 14.09%
Meritage KCM | Kipper #22-44 | 22 | 19 | S | 19 | E | Anderson | Little Osage Shale | cuttings | 739 | 2.1674 | 0.07 | 0.9744% | 76.26% | 77.01%
Meritage KCM | Kipper #22-44 | 22 | 19 | S | 19 | E | Anderson | Dry Wood | cuttings | 1058 | 1.4134 | 0.07 | 0.7958% | 16.11% | 16.24%
Meritage KCM | Kipper #22-44 | 22 | 19 | S | 19 | E | Anderson | Rowe | cuttings | 1080 |  |  | 0.6231% | 9.581% | 9.641%
Meritage KCM | Kipper #22-44 | 22 | 19 | S | 19 | E | Anderson | Riverton A | cuttings | 1114 | 1.2636 | 0.07 | 0.2626% | 7.307% | 7.326%
Meritage KCM | Kipper #22-44 | 22 | 19 | S | 19 | E | Anderson | Riverton B & C | cuttings | 1116 | 1.3391 | 0.07 | 0.1947% | 13.88% | 13.91%
Meritage KCM | Kipper #22-44 | 22 | 19 | S | 19 | E | Anderson | Riverton D | cuttings | 1123 | 1.3846 | 0.07 | 0.5915% | 12.95% | 13.02%
Meritage KCM | Lankard #34-41 | 34 | 19 | S | 19 | E | Anderson | Stark Shale | cuttings | 386 | 2.1031 | 0.07 | 0.8132% | 80.51% | 81.17%
Meritage KCM | Lankard #34-41 | 34 | 19 | S | 19 | E | Anderson | Hushpuckney Shale | cuttings | 427 | 2.24 | 0.07 | 0.7192% | 78% | 78.56%
Osborn Energy | Rose Hill #1-6 | 6 | 16 | S | 24 | E | Miami | South Mound Shale | core | 507 | 2.34 | 0.04 | 1.45% | 79.77% | 80.94%
Osborn Energy | Rose Hill #1-6 | 6 | 16 | S | 24 | E | Miami | Mulberry Upper | core | 525.3 | 1.18 | 0.05 | 1.346% | 5.611% | 5.687%
Osborn Energy | Rose Hill #1-6 | 6 | 16 | S | 24 | E | Miami | Mulberry Upper | core | 525.3 | 1.18 | 0.05 | 5.08% | 15.11% | 15.92%
Osborn Energy | Rose Hill #1-6 | 6 | 16 | S | 24 | E | Miami | Lexington | core | 576.6 | 1.87 | 0.02 | 1.25% | 9.449% | 9.569%
Osborn Energy | Rose Hill #1-6 | 6 | 16 | S | 24 | E | Miami | Lexington | core | 578 | 1.23 | 0.02 | 1.283% | 16.67% | 16.89%
Osborn Energy | Rose Hill #1-6 | 6 | 16 | S | 24 | E | Miami | Lexington | core | 578 | 1.23 | 0.02 | 1.91% | 14.84% | 15.12%
Osborn Energy | Rose Hill #1-6 | 6 | 16 | S | 24 | E | Miami | Bevier | core | 721 | 1.37 | 0.01 | 1.028% | 31.64% | 31.97%
Osborn Energy | Rose Hill #1-6 | 6 | 16 | S | 24 | E | Miami | Bevier | core | 721 | 1.37 | 0.01 | 5.03% | 24.61% | 25.92%
Osborn Energy | Rose Hill #1-6 | 6 | 16 | S | 24 | E | Miami | Croweburg | core | 737 | 1.24 | 0.03 | 1.237% | 14.88% | 15.07%
Osborn Energy | Rose Hill #1-6 | 6 | 16 | S | 24 | E | Miami | Croweburg | core | 737 | 1.24 | 0.03 | 4.85% | 6.25% | 6.57%
Osborn Energy | Rose Hill #1-6 | 6 | 16 | S | 24 | E | Miami | Mineral | core | 767.5 | 1.38 | 0.03 | 0.9603% | 40.77% | 41.16%
Osborn Energy | Rose Hill #1-6 | 6 | 16 | S | 24 | E | Miami | Mineral | core | 767.5 | 1.38 | 0.03 | 7.04% | 11.37% | 12.23%
Osborn Energy | Rose Hill #1-6 | 6 | 16 | S | 24 | E | Miami | Tebo | core | 809 | 1.42 | 0.01 | 1.132% | 19.83% | 20.05%
Osborn Energy | Rose Hill #1-6 | 6 | 16 | S | 24 | E | Miami | Tebo | core | 809 | 1.42 | 0.01 | 4.34% | 22.05% | 23.05%
Osborn Energy | Rose Hill #1-6 | 6 | 16 | S | 24 | E | Miami | Rowe | core | 915.7 | 1.3 | 0.04 | 0.9029% | 15.8% | 15.94%
Osborn Energy | Rose Hill #1-6 | 6 | 16 | S | 24 | E | Miami | Neutral Upper | core | 931.2 | 1.33 | 0.02 | 0.7797% | 15.3% | 15.42%
Osborn Energy | Smith #1-22 | 22 | 44 | N | 33 | W | Cass | South Mound Shale | core | 235 | 2.05 | 0.05 | 1.145% | 74.77% | 75.64%
Osborn Energy | Smith #1-22 | 22 | 44 | N | 33 | W | Cass | South Mound Shale | core | 235 | 2.05 | 0.05 | 1.551% | 73.21% | 74.37%
Osborn Energy | Smith #1-22 | 22 | 44 | N | 33 | W | Cass | Lexington | core | 320.5 | 1.95 | 0.03 | 1.661% | 38.4% | 39.05%
Osborn Energy | Smith #1-22 | 22 | 44 | N | 33 | W | Cass | Lexington | core | 321.5 | 1.6 | 0.03 | 1.153% | 54.63% | 55.27%
Osborn Energy | Smith #1-22 | 22 | 44 | N | 33 | W | Cass | Lexington | core | 321.5 | 1.6 | 0.03 | 3.62% | 48.52% | 50.34%
Osborn Energy | Smith #1-22 | 22 | 44 | N | 33 | W | Cass | Lexington | core | 322.5 | 1.62 | 0.01 | 0.8766% | 64.99% | 65.57%
Osborn Energy | Smith #1-22 | 22 | 44 | N | 33 | W | Cass | Mulky | core | 370 | 1.27 | 0.02 | 1.272% | 25.6% | 25.93%
Osborn Energy | Smith #1-22 | 22 | 44 | N | 33 | W | Cass | Mulky | core | 370 | 1.27 | 0.02 | 2.62% | 16.03% | 16.46%
Osborn Energy | Smith #1-22 | 22 | 44 | N | 33 | W | Cass | Mulky | core | 371 | 1.34 | 0.02 | 1.378% | 15.2% | 15.41%
Osborn Energy | Smith #1-22 | 22 | 44 | N | 33 | W | Cass | Mulky | core | 372 | 1.28 | 0.03 | 0.4774% | 13.62% | 13.69%
Osborn Energy | Smith #1-22 | 22 | 44 | N | 33 | W | Cass | Croweburg | core | 490 | 1.2 | 0.02 | 1.208% | 18.17% | 18.39%
Osborn Energy | Smith #1-22 | 22 | 44 | N | 33 | W | Cass | Mineral | core | 510 | 1.36 | 0.03 | 0.4442% | 14.96% | 15.03%
Osborn Energy | Smith #1-22 | 22 | 44 | N | 33 | W | Cass | Mineral | core | 510 | 1.36 | 0.03 | 2.3% | 53.62% | 54.88%
Osborn Energy | Smith #1-22 | 22 | 44 | N | 33 | W | Cass | Scammon | core | 519.7 | 1.48 | 0.03 | 0.5621% | 13.55% | 13.63%
Osborn Energy | Smith #1-22 | 22 | 44 | N | 33 | W | Cass | Tebo | core | 551 | 1.48 | 0.03 | 3.403% | 11.75% | 12.16%
Osborn Energy | Smith #1-22 | 22 | 44 | N | 33 | W | Cass | Tebo | core | 551 | 1.48 | 0.03 | 5.45% | 30.66% | 32.43%
Osborn Energy | Smith #1-22 | 22 | 44 | N | 33 | W | Cass | Tebo | core | 552 | 1.34 | 0.03
Osborn Energy | Smith #1-22 | 22 | 44 | N | 33 | W | Cass | Neutral Upper | core | 686.3 | 1.37 | 0.03 | 2.189% | 21.63% | 22.11%
Osborn Energy | Smith #1-22 | 22 | 44 | N | 33 | W | Cass | Neutral Upper | core | 687.1 | 1.27 | 0.03 | 1.585% | 10.47% | 10.64%
Osborn Energy | Smith #1-22 | 22 | 44 | N | 33 | W | Cass | Neutral Upper | core | 688 | 1.5 | 0.1 | 1.925% | 7.898% | 8.053%
Osborn Energy | Smith #1-22 | 22 | 44 | N | 33 | W | Cass | Neutral Upper | core | 688 | 1.5 | 0.1 | 3.78% | 13.5% | 14.03%
Petrol O&G | Rahmeier #24-1 | 24 | 20 | S | 16 | E | Coffey | Stark Shale | cuttings | 806 | 2.08 | 0.07 | 1.166% | 77.75% | 78.66%
Petrol O&G | Rahmeier #24-1 | 24 | 20 | S | 16 | E | Coffey | Hushpuckney Shale | cuttings | 835 | 2.11 | 0.07 | 0.7216% | 73.93% | 74.46%
Petrol O&G | Rahmeier #24-1 | 24 | 20 | S | 16 | E | Coffey | Anna Shale | cuttings | 1101 | 2.11 | 0.07 | 3.419% | 70.22% | 72.7%
Petrol O&G | Rahmeier #24-1 | 24 | 20 | S | 16 | E | Coffey | Little Osage Shale | cuttings | 1158 | 2.12 | 0.07 | 0.9262% | 72.51% | 73.19%
Petrol O&G | Rahmeier #24-1 | 24 | 20 | S | 16 | E | Coffey | Excello Shale | cuttings | 1180 | 2.01 | 0.07 | 1.823% | 66.94% | 68.18%
Petrol O&G | Rahmeier #24-1 | 24 | 20 | S | 16 | E | Coffey | Mulky | cuttings | 1182 | 1.68 | 0.07 | 0.7841% | 7.84% | 7.902%
Petrol O&G | Rahmeier #24-1 | 24 | 20 | S | 16 | E | Coffey | Bevier | cuttings | 1250 | 1.29 | 0.07 | 0.7919% | 9.766% | 9.844%
Petrol O&G | Rahmeier #24-1 | 24 | 20 | S | 16 | E | Coffey | Croweburg | cuttings | 1262 | 1.3109 | 0.07 | 0.7207% | 7.829% | 7.886%
Petrol O&G | Rahmeier #24-1 | 24 | 20 | S | 16 | E | Coffey | Riverton (underclay) | core | 1518 | 1.69 | 0.05 | 1.17% | 14.4% | 14.57%
Petrol O&G | Trulove #7-1 | 7 | 21 | S | 14 | E | Coffey | Bethany Falls shale | core | 1051 | 2.5 | 0.06 | 0.7258% | 83.37% | 83.98%
Petrol O&G | Trulove #7-1 | 7 | 21 | S | 14 | E | Coffey | Hushpuckney Shale | core | 1057 | 2.44 | 0.01 | 1.037% | 91.03% | 91.98%
Petrol O&G | Trulove #7-1 | 7 | 21 | S | 14 | E | Coffey | Lake Neosho Shale | cuttings | 1260 | 2.38 | 0.07 | 0.8826% | 79.96% | 80.67%
Petrol O&G | Trulove #7-1 | 7 | 21 | S | 14 | E | Coffey | Anna Shale | cuttings | 1324 | 2.3902 | 0.07 | 0.9429% | 77.37% | 78.1%
Petrol O&G | Trulove #7-1 | 7 | 21 | S | 14 | E | Coffey | V Shale | core | 1552.7 | 2.49 | 0.24 | 1.438% | 90% | 91.31%
Petrol O&G | Trulove #7-1 | 7 | 21 | S | 14 | E | Coffey | Tebo | core | 1556.1 | 1.67 | 0.06
Petrol O&G | Trulove #7-1 | 7 | 21 | S | 14 | E | Coffey | Riverton (large smpl) | cuttings | 1728 | 1.26 | 0.07 | 0.6302% | 7.761% | 7.81%
Petrol O&G | Trulove #7-1 | 7 | 21 | S | 14 | E | Coffey | Riverton (small smpl) | cuttings | 1728 | 1.26 | 0.07 | 1.008% | 7.089% | 7.162%
Petrol O&G | Trulove #7-1 | 7 | 21 | S | 14 | E | Coffey | Riverton (small smpl) | cuttings | 1728 | 1.31 | 0.07 | 1.91% | 6.35% | 6.47%
Petrol O&G | Trulove #7-1 | 7 | 21 | S | 14 | E | Coffey | Riverton (large smpl) | cuttings | 1728 | 1.31 | 0.07 | 2.23% | 7.59% | 7.76%
PMS | McClenning #1 | 32 | 33 | S | 16 | E | Montgomery | Weir-Pittsburg | cuttings | 854 |  |  | 1.31% | 16.11% | 16.32%
PMS | McClenning #1 | 32 | 33 | S | 16 | E | Montgomery | Rowe | cuttings | 1066 |  |  | 0.9408% | 16.75% | 16.91%
PMS | McClenning #1 | 32 | 33 | S | 16 | E | Montgomery | Neutral | cuttings | 1077 |  |  | 0.9091% | 17.17% | 17.33%
PMS | McClenning #1 | 32 | 33 | S | 16 | E | Montgomery | Riverton | cuttings | 1126 |  |  | 0.7196% | 10.44% | 10.51%
SunWest | Jabben #1-6 | 6 | 34 | S | 15 | E | Montgomery | Little Osage Shale | cuttings | 873 | 2.566 | 0.07 | 1.614% | 83.93% | 85.3%
SunWest | Jabben #1-6 | 6 | 34 | S | 15 | E | Montgomery | Excello Shale | cuttings | 904 |  |  | 1.101% | 79.9% | 80.79%
SunWest | Jabben #1-6 | 6 | 34 | S | 15 | E | Montgomery | Excello Shale | cuttings | 907 |  |  | 1.728% | 81.34% | 82.77%
SunWest | Jabben #1-6 | 6 | 34 | S | 15 | E | Montgomery | Iron Post | cuttings | 934 | 1.3433 | 0.07 | 1.045% | 8.2% | 8.287%
SunWest | Jabben #1-6 | 6 | 34 | S | 15 | E | Montgomery | Mineral | cuttings | 1008 |  |  | 1.171% | 36.4% | 36.83%
SunWest | Jabben #1-6 | 6 | 34 | S | 15 | E | Montgomery | Weir-Pittsburg | cuttings | 1084 | 1.3419 | 0.07 | 1.086% | 12.14% | 12.27%
SunWest | Jabben #1-6 | 6 | 34 | S | 15 | E | Montgomery | Riverton | cuttings | 1331 | 1.3684 | 0.07 | 0.6267% | 19.69% | 19.81%
SunWest | Jabben #1-6 | 6 | 34 | S | 15 | E | Montgomery | ? | cuttings | 1355 |  |  | 0.5479% | 23.84% | 23.97%